## Equipment
Available Royce Characterisation Equipment
Title on Website | Instrument make and model | Location | Tier 1 | Tier 2 | Description | Further description
Environmental XPS | SPECS EnviroESCA with SPECS XR 50 MF X-ray source | Cambridge | Chemical | Structure | High-throughput chemical surface analysis under application-relevant environmental conditions | The near ambient pressure (NAP) X-ray photoemission spectroscopy (XPS) system is for high-throughput chemical surface analysis under application-relevant environmental conditions. The system overcomes barriers of traditional XPS systems by enabling analyses at a wide range of atmospheres ranging from 10-7 mbar up to 100 mbar. Via a sample holder with built-in laser heating, the tool allows direct probing of samples at temperatures up to 1000C in these atmospheres. There is a built-in plasma cleaning and specific holder design to minimise cross-contamination and a horizontal sample loading. Sample loading is also possible without going through high vacuum, so a wide range of materials can be probed including liquids, biological materials, ceramics, polymers and materials with high vapour pressures.
X-ray Diffraction (XRD) Suite | Multi equiped suite - see descripion columns. | Imperial | Chemical | Structure | A wide range of X-ray diffraction techniques is available within the facility for the investigation of polycrystalline materials, single crystal, and thin films. | Samples may be examined in either bulk or powdered form. The facility is currently equipped with seven diffractometers – two PANalytical Empyrean instruments, two PANalytical MRDs, and a PANalytical MPD.
Autotitration | Metrohm Autotitrator | Liverpool | Chemical |  | 3 dosing units and a 12-slot automated rack processor to study a wide range of liquid samples | The equipment consists of 3 Titrando© dosing units and a 12 slot automated rack processor. A dispensing head delivers titrants to the sample, as well as holding a pH probe and a stirrer for sample agitation. All probes and dispensing units are cleaned between samples to give accurate results every time and reduce sample contamination. The Metrohm Autotitrator can carry out automated titrations on up to 11 samples at once, and can dose up to 3 titrants per sample, enabling the user to carry out all common titration types simply. It can also be used for automated pH adjustment and provides an easy mechanism to study a wide range of liquid samples.
Fourier Transform Infrared Spectroscopy (FT-IR) | Vertex 70 FT-IR Spectrometer | Liverpool | Chemical | Structure | Determining functional groups within molecules | Fourier Transform Infrared is the motion of IR radiation being passed through a sample. Some of this radiation will be absorbed and some is transmitted, which results in a signal hitting the detector, creating a spectra known as the ‘molecular fingerprint’ of the sample. The spectra is then interpreted and used to provide structural information about the sample. FT-IR is used widely in industry, R&D and academia due to its speed and precision for structural information.
Spectroscopic technique for liquid samples | Fluorescence Lifetome Spectroscopy (FLS) Edinburgh Instruments FLS1000 | Liverpool | Chemical | Structure | A spectroscopic technique which involves excitation of your sample at a specific wavelength and the measurement of emission of this energy as fluorescence as the sample returns to the ground state. | Fluorescence lifetime spectroscopy (FLS) can be used to measure the excitation and emission spectra of liquid samples within cuvettes, multiwell plates or solid samples. FLS has a very low limit of detection allowing very weak (<100fM) samples to be analysed. This FLS1000 instrument can also be configured to perform Time-Correlated Single Photon Counting (TCSPC) to measurement the lifetime of fluorescence
UV/Visual Spectroscopy | Agilent Cary 5000 | Liverpool | Chemical | Structure | A spectroscopic technique which can be used to quantify the amount of specific analytes in a sample at a single wavelength. A full spectral scan can also be obtained using this technique to identify absorbance bands in a sample. | Results are usually generated in a spectral format with wavelength on the x axis and either absorbance or reflectance on the y axis. The diffuse reflectance Accessory (DRA) enables the user to characterise the reflectance of a solid material and determine the colour of the material
Electron Microprobe | JEOL JXA-8530F Electron Microprobe | Manchester | Chemical | Distribution | Non-destructive technique for quantitative determination of chemical composition | JEOL JXA-8530F Electron Microprobe is used for Electron Probe Microanalysis (EPMA), a non-destructive technique used to determine quantitatively the chemical composition of a sample. By firing a beam of electrons at a material, X-rays are generated that can be compared against X-rays generated from a known standard material and the composition of the elements calculated.
Focused Ion Beam (FIB) | FEI HELIOS 660i Nanolab FIB with Oxford EBSD & EDS system | Manchester | Chemical | Distribution | Extreme high-resolution (XHR) Field Emission Scanning Electron Microscope (FE SEM) | The FEI HELIOS 660i Nanolab FIB with Oxford EBSD & EDSsystem is a high-resolution Focused Ion Beam (FIB) system equipped with extreme high-resolution (XHR) Field Emission Scanning Electron Microscope (FE SEM). It also has a large area high-efficiency EDS detector for local elemental chemistry. High-speed, high-precision EBSD detector for sample crystallographic analysis in one system.
Near Ambient Pressure X-ray Photoelectron Spectroscopy (NAP-XPS) | System/Suite | Manchester | Chemical | Structure | XPS is a spectroscopic technique that allows for the chemical composition of the surface of a sample to be determined. | Soft X-rays are fired at the sample and photoelectrons are ejected. These photoelectrons carry information about the elements present in the sample and their chemical environment.
Plasma Focused Ion Beam (PFIB) | FEI HELIOS Plasma FIB with Oxford EBSD & EDS | Manchester | Chemical | Distribution | The FEI HELIOS Plasma FIB with Oxford EBSD & EDS is a dual beam system which incorporates a plasma focused ion beam column (P-FIB) and a scanning electron microscope (SEM). | It is especially useful for large area high-resolution analysis. Typical applications are cross-sectional analysis, serial section 3D characterization and other large area sample preparation applications.
Raman Spectrometer | Horiba T64000 Triple Stage Raman Spectrometer | Manchester | Chemical | Structure | The Horiba T64000 Triple Stage Raman Spectrometer can offer a powerful non-destructive and non-contact method to analyse the chemical composition and molecular structure of a material. | The technique involves illuminating a sample with a monochromatic light source, such as a laser. Light that is scattered has a different colour to the light source and can be analysed using a highly sensitive spectrometer. Coupling of a confocal microscope to a Raman spectrometer enables surfaces to be mapped with high spatial resolution giving an image of the uniformity (homogeneity) of the material.
Secondary Ion Mass Spectrometer (SIMS) | CAMECA NanoSIMS | Manchester | Chemical | Structure | The NanoSIMS is a type of imaging mass spectrometer that can be used to measure the isotopic distribution of elements in all types of samples down to 100 nm spatial resolution routinely. | It is capable of detecting isotopes of every element in the periodic table at ppm or ppb levels depending upon the element. Typical applications include trace or light element mapping and spatially resolved isotopic ratio measurements. It can be an extremely powerful method for understanding the dynamics of processes by stable isotope labelling in materials across all scientific disciplines. It is also one of the few techniques available that can spatially resolve hydrogen distributions.
Spectroscopic X-ray Imaging and Tomography System | "Colour Bay" an in-house system designed as a workbench for spectroscopic X-ray imaging and tomography | Manchester | Chemical | Distribution | The spectroscopic capability enables chemical sensitivity combined with 2D or 3D imaging. | The bay is principally designed for X-ray fluorescence imaging using a pinhole camera arrangement, and linear and rotation motors (various sizes) are available for flexible experimental set-ups.
Glovebox Raman Spectroscopy | System/Suite - only for use with *Active materials* | NNL | Chemical | Identification | Glovebox Raman Spectroscopy for use with active materials e.g. plutonium | The NNL flagship Central Laboratory in Sellafield hosts a number of state of the art Pu active gloveboxes. Specially designed for flexibility, the layout of each one can be customised to suit users' needs. The suite of gloveboxes and other cutting edge equipment allows experiments to be carried out with more civil plutonium than any other research laboratory in the UK. There are 2 gloveboxes fitted with Raman spectroscopy capability.
Air Sensitive X-ray Diffraction (XRD) | Rigaku MiniFlex 600 | Oxford | Chemical | Structure | Benchtop X-ray diffractometer for phase analysis, sealed in a helium glove box | X-rays can be used to probe the repeating array of atoms that make up crystal structures; this is done through x-ray diffraction (XRD). This technique gives researchers information not only about the geometry and size of these repeating structures but also the quality, orientation and thickness of the films being probed. Being a non-destructive technique it can be used on the most precious of samples with high level of reproducibility. Often, materials which are air sensitive are difficult to measure as windows are required to prevent exposure. These windows reduces intensity of the X-rays, increase measurement time, give unwanted peaks and are prone to leaks exposing samples to the air. This Rigaku MiniFlex 600 instrument is sealed in a helium glove box which will improve measurements dramatically.
Gas Chromatography | Thermo Scientific Trace 1310 | Oxford | Chemical | Identification | Separating and analysing compounds that can be vaporised without decomposition | Gas chromatography is routinely used in analytical chemistry as it is a powerful tool for separating and analysing compounds that can be vaporised without decomposition. Typical uses of GC include testing the purity of a particular substance, or separating the different components of a mixture. This system features a full touch screen for instrument control, status monitoring and on-instrument methods development. With its instant connect injectors and detectors, you can change modules in minutes to reconfigure for a different workflow, develop new methods and eliminate maintenance downtime.
High-throughput UV/Vis | Spectramax M5 | Oxford | Chemical | Optical | Microplate/cuvette reader for measuring UV and visible absorbance, fluorescence, luminescence, fluorescence polarization, TRF and HTRF | The Spectramax M5 is a microplate/cuvette reader. It has accurate temperature control, microplate shaking and comprehensive data management with different detection modes: UV-Visible Absorbance (Abs) Fluorescence Intensity (FI) Luminescence (Lum) Time-Resolved Fluorescence (TRF) Fluorescence Polarisation (FP) The optical systems use two scanning monochromators so the user can determine optimal excitation and emission settings, resulting in assay performance similar to that of dedicated single-mode readers. Capability to measure the depth (optical pathlength) of samples with no temperature dependency. Sensor automatically normalises the well absorbance, eliminating the need for standard curves, and for compounds with known absorptive properties, enables users to calculate concentrations directly from absorbance.
Gas chromatography | Agilent Gas chromatographer 7890B | Sheffield | Chemical | Identification | Analytical technique allowing separation and in situ mass resolved determination of gaseous or volatile reactants, reaction intermediates and products from electrochemical reactions | The Agilent 7890B GC is the world’s most widely used GC system. It features accurate temperature controls (+4°C to 450°C) and precise injection systems, plus enhanced Electronic Pneumatic Control modules for best retention times.
X-ray Fluorescence (XRF) Analyser | Positive Materials Identification XRF Analyser | UKAEA | Chemical | Identification | The Positive Materials Identification XRF Analyser is a handheld device that uses X-ray Fluorescence to determine the constituent chemical elements present in a piece of material. | The PMI-XRF Analyser provides specific material chemistry to rapidly and accurately identify alloy grades and pure metals. It provides alloy chemistry and grade ID in seconds, for applications from simple sorting to challenging grade separations, from incoming material inspection to end-product verification.
DEMS GC-MS | Agilent GC-MS with DEMS | Liverpool | Chemical properties | Identification | Analytical technique allowing separation and in situ mass resolved determination of gaseous or volatile reactants, reaction intermediates and products from electrochemical reactions | The Agilent 7890B GC is the world’s most widely used GC system. It features accurate temperature controls (+4°C to 450°C) and precise injection systems, plus enhanced Electronic Pneumatic Control modules for best retention times. This is coupled with a Hiden Analytical HPR-40 DEMS, which scans the electrochemical potential and applies mass spectrometry to analyse the products. Typical scanning speeds are around 1 mV/s with a typical scanning range of 0 to -1.5V.
Gas Chromatography - Mass Spectrometry (GC-MS) | Agilent GC-MS | Liverpool | Chemical properties | Identification | Separation, identification and quantification of complex chemical mixtures in the gaseous phase | GC-MS is an analytical technique by which complex mixtures of chemicals may be separated, identified and quantified in the gaseous phase. The Agilent 7890B GC is the world’s most widely used GC system. It features accurate temperature controls (+4°C to 450°C) and precise injection systems, plus enhanced Electronic Pneumatic Control modules for best retention times. This is coupled with the new Agilent 5977B EI High Efficiency Source (HES) MSD. The HES maximises the number of ions that are created and transferred out of the source body into the single quadrupole analyser, resulting in improved sensitivity (10x) and detection limits as low as 1.5fg instrument detection limit.
ICP Suite | Perkin Elmer Nexion 2000 with Laser Ablation | Liverpool | Chemical properties | Identification | Analytical technique primarily used for elemental determination Analytical technique primarily used for elemental determination Analytical technique primarily used for elemental determination | For nearly 30 years, ICP-MS has been gaining favour with laboratories for performing trace metal and elemental analysis with detection limits at or below the part per billion (ppb) level. An analytical working range of >10 orders of magnitude is available which is unsurpassed by any other technique. ICP-MS is an analytical technique primarily used for elemental determination. The sample is introduced into the ICP plasma via nebuliser. Samples are typically solutions using an autosampler for solid samples using a laser ablation technique. A high temperature inductively coupled plasma source converts atoms in a sample to ions and these are directed into a mass spectrometer. A quadrupole mass spectrometer separates the ion by their mass to charge ratio (m/z).
Soft ionization Mass Spectrometery | Matrix-assisted laser desorption ionziation mass spectrometer (MALDI-MS) Bruker AutoFlex | Liverpool | Chemical properties | Identification | This Matrix Assisted Laser Desorption Ionisation – Mass Spectrometer is suitable for a wide range of samples from intact proteins to polymers. | As the mass spectrometer is coupled to a powerful laser, it is capable of measuring high mass ranges that are not possible with a traditional ESI/APCI source.
Imaging Mass Spectrometer | SYNAPT G2-Si | Liverpool | Chemical properties | Identification | Imaging mass spectrometry is a mapping technique used on samples where the spatial resolution of differing masses is of key importance. | A mass spectrometer coupled to a powerful laser or DESI source. A laser or a solvent mix is directed to the surface of a plate which contains the sample. The sample is moved according to a pre-programmed raster and mass spectra are taken at each point. Post-processing of the continuous mass spectra allows the spatial resolution to be deconvoluted and an image of the differing masses extracted for each raster point.
Quadrupole Time-of-Flight Mass Spectrometer | Waters Acquity UPC with Xevo QToF Mass Spec | Liverpool | Chemical properties | Identification | A Quadrupole Time-of-Flight (QToF) mass spectrometer combines the ion selection properties of a quadrupole with the high mass resolution and accuracy of a ToF in a single system. | The mass to charge ratio (m/z) of an ion are determined by measuring the time of flight of the accelerated ions by an electric field of known strength in a known distance. The heavier ions travel slower than the lighter ions.
Triple Quadrupole Detector Mass Spectrometer | Waters Acquity UPC with Xevo TQD Mass Spec | Liverpool | Chemical properties | Identification | A triple quadrupole is a mass spectrometer in which the first and third quadrupoles act as mass filters and the second quadrupole fragments the analyte within a collision cell. | The increased selectivity, improved signal to noise ratio, lower limits of quantitation and wider linear range make this an excellent method for challenging samples. The TQD is connected to a quaternary liquid chromatography system enabling both isocratic and gradient elution or a Waters UPC2 SFC system for the separation of complex mixtures prior to mass spectrometry.
Micro particle size analyser for wet samples | Malvern Mastersizer 3000 | Liverpool | Mechanical | Particle size | The Mastersizer can measure the particle size of wet samples (samples within a suitable dispersant) within the 10nm-3.5mm range or dry samples (samples dispersed in an inert gas) within the 1-3500μm range. | This is a static light scattering (SLS) technique where a dispersed sample is illuminated with a laser and a series of detectors accurately measure the intensity of light scattered by the particles. A combination of red (633nm) and blue (432nm) lasers enables a large particle size range of 10nm-3.5mm to be measured. A range of sample dispersion units are available for small samples (5.6mL) up to large sample volumes (1000mL).
Nano particle size analyser for wet samples | Malvern DLS Zetasizer ZS | Liverpool | Mechanical | Particle size | The Zetasizer ZS has the ability to measure particle size in the 0.3nm-1µm range within a suitable dispersant. This is dynamic light scattering (DLS) technique which measures the diffusion of particles moving under Brownian motion. | The software converts this motion into size and a size distribution using the Stokes-Einstein relationship. A surface zeta potential accessory using tracer particles to measure the electro-osmosis close to a sample surface and calculate the zeta potential of the surface. This instrument can also determine the zeta potential of 3.8nm-100µm particles and the zeta potential of solid surfaces using the surface zeta potential kit.
Bioindenter for Nanomechanical Measurement | Hysitron bioindenter | Manchester | Mechanical | Bulk properties | Hysitron transducer mounted to a Nikon Microscope for Nanomechanical measurements | The Bioindenter features a Hysitron transducer mounted to a Nikon microscope. This allows for Nanomechanical measurements of detailed and complex samples, such as biological tissues, to be tested with high accuracy. The microscope arrangement allows for precise control over where the indent is placed, meaning testing of tissues such as skin or blood vessels is possible.
Nanoindenter | MTS XP Nanoindenter | Manchester | Mechanical | Bulk properties | The MTS XP Nanoindenter is an accurate, flexible, user-friendly instrument for nanomechanical testing. Electromagnetic actuation allows unparalleled dynamic range in force and displacement and measurement of deformation over six orders of magnitude (from nanometers to millimeters). | Applications include semiconductor, thin films, and MEMs (wafer applications); hard coatings and DLC films; composite materials, fibres, and polymers; metals and ceramics
Nanotribological characterisation | TI 950 TriboIndenter nanoindenter | Manchester | Mechanical | Surface science | The TI 950 TriboIndenter nanoindenter has been developed as an automated, high throughput instrument to support numerous nanomechanical and nanotribological characterisation experiments over the nano and microscales | The kit can measure the elastic-plastic properties of individual microstructures of traditional materials and thin films, the viscoelastic properties of soft matter, the interfacial adhesion of ultra-thin films, and temperature-dependent properties up to 800°C.
Picoindenter for Nanomechanical Testing | Hysitron Picoindenter | Manchester | Mechanical | Bulk properties | The Picoindenter for Nanomechanical Testing can perform quantitative nanomechanical testing while simultaneously imaging with the Scanning Electron Microscope. | Coupling these two techniques allows the researcher to position the probe with extreme accuracy and image the deformation process throughout the test. Vacuum compatible versions of Hysitron’s capacitive sensor technology and electrically conductive probes are used to prevent sample charging to maintain the highest resolution imaging during testing. Modes of operation include Nanoindentation, Tensile, Bending and Compression testing
Mercury porosimeter | Micrometrics Autopore V | Sheffield | Mechanical | Bulk properties | TBA
3D X-ray Computer Tomography (XCT) | ZEISS Xradia Versa 520 | Cambridge | Microscopy | X-Ray | X-ray Microscope for Submicron X-ray Imaging | The 3D CT microscope provides specialised 3D observation of microstructure evolution in materials at length scales on the order of 1 micron. It is useful for determining the relationship between processing and microstructure, for observing fracture mechanisms, for investigating properties at multiple length scales, and for quantifying and characterising microstructural evolution.
In Situ Electron Microscopy Suite | FEI Tecnai F20 high-resolution S/TEM, 200 kV emission Protochips Poseidon continuous flow liquid cell in situ holder with additional electrochemical cell Gatan double tilt vacuum transfer holder Model 648 Gatan OneView Camera 300 fps), 4096 x 4096 pixels at 25 fps, to 512 x 512 pixels at 300 fps Gatan turbo pumping station Model 655 | Cambridge | Microscopy | Electrons | Electron microscopy equipment for in-situ analysis | The in-situ electron microscopy package comprises two dedicated TEM holders, a fast camera designed for in-situ experiments and a holder storage unit where holders may be kept under vacuum.
Field Emission Gun Scanning Electron Microscope (FEG-SEM) | LEO Gemini 1525 FEGSEM | Imperial | Microscopy | Electrons | Imaging and analysis of nanoscale materials | The high-resolution field emission gun scanning electron microscope (FEGSEM) is a valuable tool for the imaging and analysis of nanoscale materials. Some nanosize oxides and thermoplastics are sensitive to high accelerating voltage. Very high-resolution images may be obtained by this FEGSEM using low accelerating voltages. These conditions enable the observation of non-conducting dry samples. Current research includes characterisation of carbon nanotubes (image left below), grain growth and orientation in processed metals, X-ray analysis and characterisation of glasses, ceramic coatings and metals, and imaging of nanoporous materials.
Focused Ion Beam (FIB) | Helios NanoLab 600 FIB | Imperial | Microscopy |  | Non-destructive imaging at higher magnifications | The Helios NanoLab 600 Focused Ion Beam (FIB) system uses a Ga+ ion beam to raster over the surface of a sample in a similar way as the electron beam in a scanning electron microscope (SEM). The ion beam allows the milling of small holes in the sample at well localised sites, so that cross-sectional images of the structure can be obtained or that modifications in the structures can be made. It allows non-destructive imaging at higher magnifications and with better image resolution, and also more accurate control of the progress of the milling. This Focussed Ion Beam Scanning Electron Microscope (FIB-SEM) instrument combines the imaging capabilities of an SEM with the milling capabilities of an ion beam to simultaneously image and mill a sample. The FIB-SEM is routinely used for general sample milling and for TEM sample preparation. Using this capability a sample can be located, milled and removed from a specific area of interest using the Ga+ ion beam, and transferred to a suitable TEM grid. The sample is then further milled using the ion beam until electron transparency is achieved. The milling progress is monitored using the electron beam which gives minimum damage and higher resolution images of the region of interest. The instrument is equipped with a carbon and platinum gas injection system, Omniprobe micromanipulator and an in-situ STEM detector.
Scanning / Transmission Electron Microscope (STEM) | FEI Titan 80/300 TEM/SEM | Imperial | Microscopy | Electrons | This electron microscope combines high-resolution TEM and STEM imaging with nano-analytical capabilities for a high-throughput facility with wide-ranging materials requirements. | This TEM/STEM instrument is fitted with a monochromator to deliver spatial/energy resolution capabilities of 0.14nm/0.5eV (mono off) and 0.3nm/0.12eV (mono on). With improved stability in the lenses and electronics, this powerful instrument makes atomic resolution STEM and nano-analytical spectroscopy achievable in a high throughput, multi-user environment. The instrument also has capabilities for electron tomography and Lorenz microscopy.
Scanning Electron Microscope (SEM) | JSM6400 SEM | Imperial | Microscopy | Electrons | This scanning electron microscope is fitted with Oxford Instruments INCA energy dispersive analyti-cal system (EDS) for elemental X-ray analysis and digital image capture enabling line scans and X-ray maps to be produced. | This JSM6400 SEM scanning electron microscope is fitted with Oxford Instruments INCA energy dispersive analytical system (EDS) for elemental x-ray analysis and digital image capture enabling line scans and x-ray maps to be produced. Samples should ideally be flat and polished for quantitative analysis and mapping though samples smaller than 32mm across can be accommodated for semi-quantitative and qualitative analysis and can be any dry solid or powder. The x-ray microanalysis provides important information about features that effect behaviour of materials in working environments. This technique can be employed to examine wide range of materials.
Scanning Electron Microscope / Focus Ion Beam (SEM-FIB) | ZEISS Auriga Cross Beam | Imperial | Microscopy | Electrons | High-resolution images are obtained with a standard in-chamber ET detector, and two in-column detectors – a secondary electron detector and an energy selective backscattered electron detector. | This SEM features a Schottky field emission gun with Gemini electron column operating between 100 V and 30 kV. This gives spatial resolutions of 1.0 nm. The SEM column is coupled with a Ga+ ion FIB. The FIB column operates between 1 kV and 30 kV with a range of ion beam currents between 1 pA and 20 nA. It also has an imaging resolution of 2.5 nm.
Transmission Electron Microscope (TEM) | JEOL 2000FX TEM | Imperial | Microscopy | Electrons | The JEOL 2000FX TEM is a versatile microscope combines high-resolution imaging (0.23nm point resolution) with analytical capabilities. | The EM is used routinely for analysis of nano size particles to establish their size morphology and distributions. An energy dispersive X-ray spectrometer (EDS) is used in this TEM for X-ray microanalysis of thin specimens. EDS offers a routine microanalytical solution for determining nano-scale chemical variations in a sample. An electron energy-loss spectrometer (EELS – Gatan 666) is available for analysis of chemistry and structure, especially of light elements. An energy resolution of about 1eV is achievable.
Transmission Electron Microscope (TEM) | JEOL JEN-2100F TEM | Imperial | Microscopy | Electrons | The TEM is routinely used for characterising the microstructure at interfaces in ceramics, morphology and distribution of nano-size particles, lattice imaging and chemical analysis. | The TEM is computer-controlled allowing users to record operation conditions, recall stored sample grid positions and perform low-dose imaging. This is useful for examining biological samples that are sensitive to the high-energy electron beam. To record high-resolution images using less energetic beams, the instrument is fitted with a Gatan Orius SC 1000 camera (2×4k) GIF Ultras-can camera (2k×2k), high-angle annular dark field detector, a Gatan annular dark field detector/bright field detector, as well as a Gatan Quantum image filter (GIF) system.
Variable Pressure Scanning Electron Microscope (VP-SEM) | JEOL JSM 5610 LV | Imperial | Microscopy | Electrons | Variable Pressure SEM JEOL JSM 5610 LV (0.5-35kV). | Wet samples change character when dried, thus appearing different in the SEM examination than in their native state. The variable vacuum mode in this SEM (1 to 270 Pa) allows imaging of samples containing moisture, such as cells on bioglass substrates, without the need for desiccation and pores structure without the need for coating. The Scanning Electron Microscope fitted with Secondary Electron detector and Backscattered Electron Detector makes this SEM very popular as a tool for fast micro structural analysis.
Variable Pressure Scanning Electron Microscope (VP-SEM) | Carl Zeiss EVO MA15 VP-SEM | Leeds | Microscopy | Electrons | Variable Pressure Scanning Electron Microscope | Carl Zeiss EVO MA15 variable pressure W SEM with Oxford Instruments AZtecEnergy EDX system with 80mm X-Max SDD detector- secondary and backscattered imaging, EDX elemental mapping and linescans plus CZ STEM detector.
Nanoscope Atomic Force Microscopy (AFM) | Veeco Digital Instruments, Dimension 3100 | Leeds | Microscopy |  | State-of-the-art multi-mode atomic force microscope (AFM) | Atomic Force Microscopes (AFM) provide a very high-resolution three-dimensional image of the sample surface. This is achieved by raster scanning a sharp probe over the surface of the sample. A laser is reflected off the probe, and the deflection of this probe provides a signal to a piezoelectric scanner, which moves the sample to compensate for the deflection. This is used to measure the profile of the sample surface.
Electron Probe MicroAnalyser | JEOL JXA-8230 | Leeds | Microscopy | Electrons | High-resolution, highly stable SEM and a WD/ED Combined Electron Probe Microanalyser (EPMA) | The JXA-8230, the fifth generation of SuperProbes, is a high resolution, highly stable SEM and a WD/ED Combined Electron Probe Microanalyzer (EPMA) with a PC-based operating environment for easy data acquisition and analysis. The combination of up to 5 wavelength dispersive X-ray spectrometers (WDS) and a newly developed energy dispersive X-ray spectrometer (EDS) analyser featuring spectral imaging assures the most efficient and accurate analysis of data. The WD/ED combined system can simultaneously analyse up to 5 WDS elements and all EDS elements. The backscattered electron image, provided by a highly sensitive solid state detector, the secondary electron image, and optional cathodoluminescence image can all be displayed and viewed at the same time.
FEI Tecnai TEM Machine | FEI, Tecnai TF20 | Leeds | Microscopy | Electrons | Analysis of elemental compositions down to the sub-nm range | Field emission gun TEM/STEM fitted with HAADF detector, Oxford Instruments INCA 350 EDX system/80mm X-Max SDD detector and Gatan Orius SC600A CCD camera. Special TEM sample facilities: (i) 2 double tilt analytical holders (ii) Tilt/rotate analytical cooling holder (iii) Bench-mounted ex-situ reaction/heating cell with vacuum transfer facility (iv) Fischione plasma cleaner, (v) Gatan model 628 single tilt heating holder - up to 1200C (vi) Nanofactory combined Scanning Tunnelling Microscope (STM) and TEM holder TEM Sample Preparation: (i) Gatan PIPS low angle ion beam thinner (ii) Gatan Duomill with sample cooling facility (iii) 2 Dimplers (iv) Range of Coating units
CCD Camera | Gatan, SC-600 | Leeds | Microscopy | Electrons | Gatan Orius SC600A CCD camera | Component of FEI Tecnai Transmission Electron Microscope (TEM).
Electron Back Scattered Diffraction | Oxford Instruments/HKL, HKL Premium Nordlys | Leeds | Microscopy | Electrons | Integrated electron back scattered diffraction (EBSD) and energy dispersive spectroscopy (EDS) system | This equipment is a integrated electron back scattered diffraction (EBSD) and energy dispersive spectroscopy (EDS) used for chemical and chrystallography analysis for various materials, mainly rocks.
One View Camera | Gatan, One View | Leeds | Microscopy | Electrons | TBA
Quanta 650 Scanning Electron Microscope | FEI, 650 FEG-SEM | Leeds | Microscopy | Electrons | FEI Quanta 650 FEG-ESEM with SE and BSE detectors suitable for high vacuum and variable vacuum modes. | Also fitted with a KE Centaurus panchromatic CL detector, an Oxford X-max 80 SDD (liquid nitrogen free) EDS with INCA 350 software and an Oxford/HKL Premium Nordlys S EBSD system.
Scanning Electron Microscope | Jeol, JSM-5900LV | Leeds | Microscopy | Electrons | TBA
Scanning Electron Microscope | Hitachi, SU8230 | Leeds | Microscopy | Electrons | Dedicated electron microprobe with 5 spectrometers, EDS/EDX capabilities- for quantitative mapping and microanalysis.
Scanning Transmission Electron Microscope | FEI, Titan Themis G2300KV | Leeds | Microscopy | Electrons | TBA
Versatile X-ray Spectroscopy Facility (VXSF) | EnviroESCA (bespoke) | Leeds | Microscopy | X-Ray | This new equipment, funded by Royce, will establish the world’s first multi-technique X-ray core level spectroscopy facility designed to provide an integrated service for the characterisation of materials under control of environmental conditions. | Combining hard and soft X-ray photoelectron (XPS) with X-ray emission spectroscopy (XES), researchers will be able to characterise the nature of chemical bonding and chemical composition. Environmental control will allow users to characterise materials under conditions relevant for manufacture and application.
Analytical Centrifugation | LUMiSizer | Liverpool | Microscopy | Visible light | All-in-one dispersion analyser, allowing simultaneous analysis of up to 12 samples | The LUMiSizer is an evolutionary development based on the LUMiFuge platform with some significant additional capabilities. A high-end rotor allows for the simultaneous analysis of up to 12 samples. The LUMiSizer is also an analytical centrifuge that instantaneously measures the extinction (space- and time-resolved) of the transmitted light across the entire length of your sample using the STEP-Technology. Because of an enhanced optical system, the LUMiSizer lets you analyse particle and droplet velocity distributions for creaming and sedimentation phenomena without the need of any material data and performs particle sizing (ISO 13318- 2). It also provides size distributions at high resolution. Samples are measured at temperatures from 4 °C to 60 °C, may be semi-concentrated and may have a wide range of viscosities. Several wavelengths are available, allowing for a broad particle size spectrum coverage. The exceptional precision of the system, with instant analysis of the whole sample from top to bottom, ensures that all particle size fractions are measured in a short time. Immediate data collection across the entire sample ensures exceptional results, whereby you can measure wide particle size distributions, determine non-idealities and gain the ability to resolve multimodalities. In addition to measuring stability directly and making shelf life calculation, you can also distinguish between flocculated and nonflocculated dispersions and measure particle size distributions using the highest industry norms and regulations (ISO 13318-2). Run 12 samples at a time under a wide range of viscosities, temperatures, and real-world concentrations. The LUMiSizer is the only instrument in the world that allows you to obtain particle velocity distributions without having to know any material constants. Analyse aqueous, non-aqueous, Newtonian or non-Newtonian systems – the choice is yours. You can measure the effects of concentration, shape, and colloidal forces on your particle size distribution and stability. You can create your own hindrance functions or work with published ones. Either way, you can accurately measure and predict ideal and non-ideal particle behaviour.
Confocal Raman Spectroscopy | Renishaw InVia Qontor | Liverpool | Microscopy | Visible light | A spectroscopic technique that uses monochromatic light and inelastic scattering to observe vibrational and rotational modes in a sample | This is a spectroscopic technique that uses monochromatic light and inelastic scattering to observe vibrational and rotational modes in a sample. A laser interacts with excitations in a system, which result in energy shifts, which are then used to give information about the vibrational modes.
Destabilisation Testing | Formulaction Turbiscan | Liverpool | Microscopy | Visible light | Instrument for ageing and shelf-life testing of emulsions, suspensions, dispersions and foam | The Formulaction Turbiscan is the ideal instrument for ageing and shelf life testing of emulsions, suspensions, dispersions and foam. Stability results are obtained 200 times faster than the naked eye and unlike a particle size analyser no product dilution is required. The high throughput screen platform contains a storage station, a robot arm and smart software for the automatic sample handling and treatment. The Turbiscan scans the sample at user defined time intervals and the whole sample is scanned bottom to top with reading taken every 20 um. The software generates a simple stability index/rating from the data, and a variety of substances can be analysed, from inks, cosmetics, pharmaceuticals, emulsions and suspensions. The identification of sedimentation, creaming and coalescence within a sample provides valuable information when designing novel formulations.
Small Angle X-Ray Scattering (SAXS) | Bruker Nanostar | Liverpool | Microscopy | X-Ray | Small Angle X-ray Scattering is a phenomenon caused by particles embedded in a matrix of different electron density. If the particle size ranges from 1 nm to 100 nm, the scattering angle lies within the range of 0° to 5°. The smaller the particles, the wider the scattering angles. | The Bruker Nanostar system is capable of characterising the nanostructures of noncrystalline materials, both solid and liquid samples, ranging from 1 nm to roughly 125 nm. SAXS can give you information about the shape and size distribution of your particles, as well as how far apart they sit in space.
3D X-ray Computer Tomography Cabinet System | Nikon Xtek XTH-225 | Manchester | Microscopy | X-Ray | Standard X-ray Computed Tomography (XCT) system | The XTH-225 cabinet system is a standard X-ray Computed Tomography (XCT) system produced by Nikon. It is ideal for small specimens of less than 300mm in height and 180mm in width.
3D X-ray Computer Tomography Cabinet System | ZEISS Xradia Versa 520 | Manchester | Microscopy | X-Ray | X-ray Microscope for Submicron X-ray Imaging | The Versa is a sub micron resolution scanner with extensive imaging capabilities. This system is fitted with X0.5, X4, X10 and X20 magnification lens for region of interest scanning, and to provide the capability of achieving resolutions down to 70nm pixel size or spatial resolution of 0.7 microns.
3D X-ray Computer Tomography Cabinet System | ZEISS Versa 520 with DCT | Manchester | Microscopy | X-Ray | X-ray Microscope for Submicron X-ray Imaging, with Diffraction Contrast Tomography | The Versa DCT is a sub micron resolution scanner with the same extensive imaging capabilities as the Versa, but with the utilisation of Diffraction Contrast Tomography (DCT). DCT allows for the detection of grains within polycrystalline materials by obtaining diffraction spots during the tomography scan. As such, quantitative geometric information of the grains can be obtained in 3D.
3D X-ray Computer Tomography Cabinet System | ZEISS Xradia Ultra 810 | Manchester | Microscopy | X-Ray | High resolution lab-based X-ray tomography system | The Ultra is the highest resolution lab-based X-ray tomography system that is commercially available. The system permits imaging at nanometer scale by using state-of-the-art zone plate X-ray optics to achieve resolutions as fine as 50 nm. Two resolution modes are available for multi-scale imaging; this extends the range of suitable sizes. Zernike phase contrast can be used to compliment absorption contract to highlight sample boundaries when absorption is low.
3D X-ray Computer Tomography Scanner | Rapiscan RTT110 | Manchester | Microscopy | X-Ray | Airport baggage scanner for fast X-ray Computed Tomography of bulky items | The Rapiscan RTT110 is the fastest X-ray Computed Tomography (XCT) scanner in the UK, capable of real time scans of large items.
3D X-ray Computer Tomography Scanner | Nikon Xtek High Flux Bay | Manchester | Microscopy | X-Ray | High flux imaging bay for time lapse X-ray Computed Tomography | The High Flux Bay has been specifically designed for time lapse X-ray Computed Tomography (XCT). To facilitate high-speed XCT scans, this system is fitted with high flux X-ray targets, high speed cabling and solid state drives for increased bandwidth. This allows rapid data transfer, storage, reconstruction and processing.
3D X-ray Computer Tomography Scanner | Nikon Xtek 320/225 kV bay | Manchester | Microscopy | X-Ray | Custom-built walk-in 3D X-Ray CT bay | The 320/225 kV Bay is a custom-built walk-in bay designed specifically for the application of in-situ rigs. The heavy duty 5-axis specimen manipulator stage is capable of supporting specimens of 100 kg
Atomic Force Microscope (AFM) | Multimode8 AFM | Manchester | Microscopy | Electrons | Imaging technique that measures the topology of a surface with picometre height resolution | Atomic force microscopy (AFM) is an imaging technique that measures the topology of a surface with picometre height resolution. A variety of material properties may be measured simultaneously, including - notably - electrical properties (including surface potential/kelvin probe microscopy, capacitance, etc.), magnetic properties and quantitative nanomechanical properties (including modulus, adhesion, dissipation and deformation). A Peak-force TUNA (tunneling AFM) module allows for high-resolution current imaging in addition to these modes. As such, the Multimode offers versatility with a wide range of applications.
Atomic Force Microscope (AFM) with in-situ analysis |  | Manchester | Microscopy | Electrons | Atomic force microscope (AFM) for investigating interactions across a surface, with specialist modes for 2D materials | The atomic force microscope (AFM) is a powerful tool for investigating interactions across a surface. It can create images of the surface morphology, measure the friction properties, or determine the conductivity across a sample rapidly with nanometre resolution. These modes can be used to investigate graphene/polymer composites to design improved materials. It can also analyse samples in a liquid environment and at a range of different temperatures, as well as perform electrochemical measurements.
Confocal Raman Microscope | Horiba LabRAM Evolution HR Raman Spectrometer | Manchester | Microscopy | Infra-red | Fully integrated confocal Raman microscope instrument | Raman Spectroscopy can offer a powerful non-destructive and non-contact method to analyse the chemical composition and molecular structure of a material. The technique involves illuminating a sample with a monochromatic light source, such as a laser. Light that is scattered has a different colour to the light source and can be analysed using a highly sensitive spectrometer. Coupling of a confocal microscope to a Raman spectrometer enables surfaces to be mapped with high spatial resolution, giving an image of the uniformity (homogeneity) of the material.
Field Emission Gun Scanning Electron Microscope (FEG-SEM) | ZEISS MERLIN FEG-SEM with Oxford EBSD & EDS | Manchester | Microscopy | Electrons | High-resolution characterisation of bulk materials | Advanced Scanning Electron Microscope (SEM) with excellent beam control down to low accelerating voltages and high currents to allow some of the highest resolution characterisations of bulk materials currently possible. It incorporates both a sample exchange airlock and an integrated plasma cleaner to ensure chamber cleanliness. Alongside the Oxford Instruments EBSD detector for crystallographic information, the Merlin is equipped with two large area EDS detectors to maximise signal collection, even at extreme beam conditions for chemical distribution mapping. In addition, a windowless EDS detector is installed that ensures characterisation capability is not lost when working at low accelerating voltages.
Field Emission Gun Transmission Electron Microscope (FEG-TEM) | TALOS F200X with wet stage for TEM add on | Manchester | Microscopy | Electrons | Fast elemental mapping at the sub-nanometer scale | The Talos F200X is a latest generation Field Emission Gun Transmission Electron Microscope. It is equipped with a high brightness electron source and highly efficient EDS detectors, which make it ideally suited for fast elemental mapping at the sub-nanometer scale. It is also fitted with a large field of view 4k CMOS camera for fast acquisition of (HR)TEM images and electron diffraction patterns. The microscope can be operated with a range of in-situ holders, including liquid heating/electrochemistry and heating/electrical holders.
Laser Scanning Confocal Microscope | System/Suite | Manchester | Microscopy | Infra-red | This system is able to perform a wide range of measurements independent of the material being analysed, and can be used to characterise surfaces quantitatively. A laser light source and white light source captures colour and height information simultaneously. | Measurement is non-contact and with high accuracy. The photomultiplier gives 16 times more sensitivity, ensuring 3D measurement data, over any shape or material, is obtained in a short time. The system requires no specific sample preparation and there is no damage to the sample.
Scanning / Transmission Electron Microscope (STEM) | FEI Titan G2 80-200 S/TEM ChemiSTEM | Manchester | Microscopy | Electrons | The Titan G2 80-200 S/TEM ChemiSTEM is a probe aberration corrected Transmission Electron Microscope. It is equipped with a high brightness electron source and highly efficient EDS detectors, making it ideally suited for fast elemental mapping at the atomic scale. | It is also fitted with an electron energy loss spectrometer with dual EELS, fast shutter and fast simultaneous EDS/EELS acquisition. The system has pre and post filter 2k CCD cameras for acquisition of (HR)TEM images, EFTEM images and electron diffraction patterns. The microscope can be operated with a range of in-situ holders, including gas environmental cell, liquid heating/electrochemistry and heating/electrical holders.
Scanning Electro-chemical Microscope (SECM) with In-situ analysis | System/Suite | Manchester | Microscopy | Electrons | The scanning electrochemical cell microscope (SECM) workstation gives electrochemical information from specific locations on a sample, with nanometre resolution. | This technique allows for investigation of the electrochemical properties of various materials. For example, we can see what regions on an energy storage device are performing well, and where the device might be failing.
Scanning Electron Microscope (SEM) | Quanta 250 SEM with 3D EDS 3View system | Manchester | Microscopy | Electrons | The GATAN 3View is effectively an ultramicrotome mounted inside the SEM chamber. It is possible to obtain large, high-resolution volumes using either the high or low vacuum mode of the microscope. | The high stability and precisely controlled stage is capable of cutting slice thicknesses down to 5 nm, which, combined with low voltage imaging, improves Z resolution. Both SE and BSE images can be captured and reconstructed. A series of stacked BSE images can qualitatively highlight the atomic number difference in the analysed volume. An integrated EDS system is capable of semi-quantitative elemental analysis of the same volume.
Scanning Electron Microscope / Focus Ion Beam (SEM-FIB) | FEI Quanta 3D FEG | Manchester | Microscopy | Electrons | The Quanta™ 3D FEG is a DualBeam™ with high-resolution capability, low-vacuum SEM/FIB for 2D and 3D material characterisation and analysis. | It has three imaging modes: high-vacuum, low-vacuum and ESEM™. Quanta 3D FEG has a high-current (65nA) FIB with Gallium source, which enables fast material removal. Automated FIB sectioning and AutoTEM recipes enable accurate cross-sectioning and TEM sample preparation. It is equipped with Pt and Carbon etch selection of gas chemistries to deposit materials or further enhance the FIB milling rate or material selectivity.
Scanning Probe Microscope with Infra-red Spectroscopy | Anasys NanoIR2 | Manchester | Microscopy | Electrons | The NanoIR2 allows for the combination of scanning probe microscopy and infrared spectroscopy with the high resolution of AFM (in contact mode). | This enables the mapping of the chemical composition of the surface to understand the spatial distribution of different chemical components with nanometer spatial resolution.
Thin Film X-ray Diffraction (XRD) | Rigaku SmartLab Multipurpose X-ray Diffraction System | Manchester | Microscopy | X-Ray | This technique gives researchers information not only about the geometry and size of these repeating structures, but also the quality, orientation and thickness of the films being probed. Being a non-destructive technique it can be used on the most precious of samples with high level of reproducibility. | Thin films characterisation can prove problematic when looking at films under 5 nm thick, but the sensitivity of XRD gives the researcher capabilities to do so. XRD can also be used not only for single layer but also multiple layer analysis, observing these parameters for all layers simultaneously.
Variable Pressure Scanning Electron Microscope (VP-SEM) | ZEISS SIGMA Integrated Analytical SEM and 3View system | Manchester | Microscopy | Electrons | The Variable Pressure Scanning Electron Microscope (VP-SEM) allows for the surface characterisation of a wide range of materials, including those that are electrically non-conductive. The Oxford EBSD and EDS detectors allow for mapping of crystallographic orientation and chemical distribution respectively. | Multiple feed-throughs into the microscope chamber allow for a range of experiments to be carried out in-situ. Alternate stages include pico-indention and micro-tensile/compression for measuring mechanical responses to deformation at the fine scale, and a 5-axis tilt stage combined with a large area backscattered electron detector to allow controlled electron channelling contrast imaging (ECCI) for dislocation imaging.
Atomic Resolution Electron Microscope | JEOL ARM200CF with Gatan Quantum 965ER *Active materials* | NNL | Microscopy | Electrons | Atomic resolution analytical electron microscope for use with active materials | The JEOL ARM200CF is an Atomic Resolution Analytical Electron Microscope, with a STEM Cs corrector providing a STEM-HAADF resolution of 78 pm and full analytical capabilities using EDX and EELS. The Cs corrected electron probe has an increased current density, one order larger than conventional FE TEMs enabling elemental analysis at the atomic-level. The JEOL ARM200CF provides simultaneous STEM-ABF imaging for visualising light elements together with STEM-HAADF imaging. Elemental EDX analysis and elemental mapping at atomic resolution is provided using twin JEOL Centurio wide area (100 mm2) Silicon Drift Detector (SDD) for high-speed and high-sensitivity detection. The narrow energy spread that is characteristic of the cold FEG enables high energy resolution EELS analysis and fast EELS mapping with dual EELS capability.
Hot Cell Optical Microscope | Olympus optical microscope with Laser Raman Spectroscopy and Microhardness Capability *Active materials* | NNL | Microscopy | Visible light | Optical microscope with Laser Raman Spectroscopy and microhardness capability
Plasma Focused Ion Beam | System/Suite - only for use with *Active materials* | NNL | Microscopy | Electrons | This instrument combines the imaging and analysis capabilities of an SEM with the ability to use an ion beam as a nano-to-micron scale “scalpel”, thus allowing cross-sectioning of samples and preparation for analysis in the Transmission Electron Microscope or Atom Probe Tomography.
Field Emission Scanning Electron Microscope | Zeiss Merlin | Oxford | Microscopy | Electrons | High-resolution Electron Backscatter Diffraction Analysis (EBSD) studies on a wide range of materials | The Zeiss Merlin field-emission SEM has a range of high-resolution analytical capabilities. The system is fitted with a number of detectors for imaging including: Everhart Thornley, in lens secondary and in column energy selective backscattered (ESB) electron and STEM detectors. Analytical capability is provided by an Oxford Instruments XMax 150mm2 for obtaining high resolution spectra and high spatial resolution maps. The system is optimised for the study of light, air sensitive materials through provision of an Oxford Instruments windowless XMax EDX detector and custom Gatan iload vacuum transfer system. This enables characterisation of a range of challenging materials such as Li energy storage materials, superconductors etc. The Zeiss MERLIN is fitted with a Bruker e-Flash EBSD camera, angle selective backscatter detector and forward scattered electron detectors. It is optimised for high-resolution EBSD studies on a wide range of materials.
Scanning Electron Microscope (FIB-SEM) | Zeiss Crossbeam 540 | Oxford | Microscopy | Electrons | The Zeiss Crossbeam 540 is a state of the art FIB-SEM system featuring the Zeiss Capella FIB column and Gemini II SEM column. | The instrument is optimised for both nanofabrication and analytical work. For the latter, the system is fitted with the Oxford Instruments XMaxN 150 EDX detector and Nordlys Max EBSD system. Three-dimensional data-sets containing imaging, chemical and crystallographic data may be obtained.
Scanning Transmission Electron Microscope | Jeol ARM 200F | Oxford | Microscopy | Electrons | The Jeol ARM-200F microscope is equipped with a Cs-corrector for the electron probe enabling atomic resolution imaging in a wide range of materials. The system includes STEM-bright field and STEM-HAADF detectors. | In addition it is capable of annular bright-field imaging and also has a new direct electron detector optimised for ptychography; both of which are ideal imaging modes for analysis of light materials such as Lithium in energy storage material applications.
Transmission Electron Microscope (TEM) | JEOL 2100 | Oxford | Microscopy | Electrons | The 2100 microscope operates a LaB6 source and is equipped with an Oxford instrument 80mm thin window EDS detector and a pair of Gatan Orius CCD camera. | It is optimised for diffraction studies and diffraction-contrast imaging. In addition it performs well as a workhouse analytical TEM, supporting the high-end TEM systems in Oxford.
3D optical profiler | Bruker Contour Elite K with Multimode 8 AFM System | Sheffield | Microscopy | Visible light | Uncompromised benchtop imaging and metrology for a wide range of surfaces | Bruker’s Contour Elite K 3D Optical Microscope sets a new industry standard for design and cost efficiency in surface metrology performance. With exceptional roughness and 2D/3D measurement capabilities, high-fidelity imaging, and the industry’s most advanced user-friendly interface, Contour Elite K offers uncompromised metrology plus high-fidelity imaging in a compact system. Contour Elite K provides all of the advantages of white light interferometry without the deficiencies of conventional confocal and standard digital microscopes.
High energy diffractometer | Malvern Panalytical Empyrean | Sheffield | Microscopy | X-Ray | Multipurpose diffractometer for measurement of all sample types | With the 3rd generation Empyrean, Malvern Panalytical has now redefined the concept of a multipurpose diffractometer: MultiCore Optics enable the largest variety of measurements without any manual intervention. Empyrean has the unique ability to measure all sample types - from powders to thin films, from nanomaterials to solid objects - on a single instrument.
High Throughput Transmission Electron Microscopy | JEOL JEM-F200 | Sheffield | Microscopy | Electrons | Advanced analytical, high throughput 200kV S/TEM with Cold Field Emission Gun and dual Silicon Drift Detectors | The JEM-F200 "F2" is the only advanced analytical, high throughput 200kV S/TEM in its class to offer a Cold Field Emission Gun and dual Silicon Drift Detectors. The 'F2' is an easy-to-use, extremely stable, high resolution imaging and analytical 200kV TEM. The F2 is a multi-purpose workhorse system with advanced features. The boost in probe current from the Cold FEG combined with dual EDS detectors makes the F2 a top performance analytical S/TEM. The high brightness/narrow energy spread of the next-generation JEOL Cold-FEG achieves high energy resolution electron energy loss spectroscopy (EELS) for rapid identification of chemical bonding states. Dual Silicon Drift Detectors (SDD) offer the ultimate high sensitivity and throughput for X-ray analysis. Additionally, the new Advanced Scan System employs De-Scan to achieve wide-field STEM-EELs spectrum imaging. The F2 features a quad lens condenser system that independently controls electron beam intensity (spot size) and convergence angle. With more versatility and functionality than in a non-aberration corrected S/TEM, the F2 operation is easier. More than 100 beam conditions can be selected at the push of a button, and prior settings can be easily recalled. ECO mode saves power consumption. An automated sample holder transfer system, the SpecPorter, makes it easier to load samples. Once loaded, the PicoStage conducts precise, high speed sample movements of 0.5 nm steps, allowing the operator to move the field of view smoothly over a wide spatial scale range from millimeters to picometers.
In vivo / in situ Confocal Imaging Microscopy (IV-CIM) | Cellvizio Dual Band | Sheffield | Microscopy | Laser | 3D cellular and subcellular imaging of tissue | IV-CIM is a novel technology that enables cellular and subcellular images of any tissue to be determined by direct contact in 3D in vitro constructs or in vivo. Optical slicing can be conducted at multiple time points for high throughput monitoring.
Light sheet Microscopy (LSM) | Zeiss Lightsheet Z.1 | Sheffield | Microscopy | Laser | This equipment is used to image relatively large, living samples that are fluorescently labeled in some way. | The equipment has incubation capabilities, so can be used with live samples (note that due to licensing limitations, this equipment cannot be used for imaging living organisms). There are five laser lines available with this instrument (405nm, 488nm, 514nm, 561nm and 638nm) and the equipment is suitable for imaging whole samples up to approx 200μm thick. The Lightsheet comes with three detection objectives (5x, 10x and 20x) along with a zoom facility which allows between 0.3x and 2.5x magnification. As a result the equipment can achieve magnifications between 1.5x and 50x.
High energy diffractometer | Malvern PANalytical Empyrean | Sheffield | Microscopy | X-Ray | This new in-situ multi-functional XRD system allows the study of advanced materials under inservice and extreme conditions. | A unique aspect of this equipment is the provision of access to high energy X-rays (Ag – 22keV) which will prove transformative in bringing synchrotron X-ray scattering techniques within reach of the laboratory. With its pre-aligned Fast Interchangeable X-ray modules for optics and stages, the diffractometer can be reconfigured simply and rapidly, allowing us to switch between different applications in a matter of minutes.
Atomic Force Microscopy (AFM) | Dimension D3100 AFM | UKAEA | Microscopy |  | Imaging technique for very high-resolution three-dimensional image of sample surface | Atomic Force Microscopes (AFM) provide a very high-resolution three-dimensional image of the sample surface. This is achieved by raster scanning a sharp probe over the surface of the sample. A laser is reflected off the probe, and the deflection of this probe provides a signal to a piezoelectric scanner, which moves the sample to compensate for the deflection. This is used to measure the profile of the sample surface.
Confocal Scanning Laser Microscope (CLSM) - Raman | Witec Alpha300AR | UKAEA | Microscopy | Visible light | Nondestructive chemical analysis and surface relief mapping | Confocal microscopy in reflected light Fluorescent and Raman spectroscopy Large area mapping: up to 25x25 mm2 3D layer mapping Automated sample positioning: by X, Y and Z axes Excitation laser wavelengths: 488 и 633 нм Optical resolution (for laser 488 nm): - Vertical: about 500 nm - Lateral: about 400 nm Spectral resolution: 0.72 cm-1 Detector: EMCCD camera
Focused Ion Beam (FIB) | FEI Helios NanoLab 600i | UKAEA | Microscopy | Electrons | Imaging at high resolution; milling features into sample surface | The Focused Ion Beam (FIB) is a dual beam system, meaning it can image at high resolution using an electron beam, as well as mill features into the surface of a sample using a high-energy gallium ion beam to remove material via sputtering. In addition, a precise manipulator needle enables micron-scale specimens to be lifted out of the sample surface.
Scanning Electron Microscope (SEM) | Tescan Mira 3 XH Field Emission Gun SEM | UKAEA | Microscopy | Electrons | The Scanning Electron Microscope (SEM) uses a beam of electrons to image samples at high resolution. | It is also used as an analysis tool to investigate the elemental composition and crystallographic structure of materials. It does this using a range of detectors that can collect electrons and x-rays emitted by excited atoms from the sample surface.
Magnetic Property Measurement System | Quantum Design cryogen-free Magnetic Property Measurement System (MPMS) | Cambridge | Physical | Magnetic | Operational temperature range of 1.8-400 K, 7 Tesla magnet, and modules for the application of multiple external fields, including: magnetic, electric, mechanical, thermal, and optical. | The system has a magnetic moment sensitivity of better than 10-8 emu and enables detailed, long-duration, measurements and testing of magnetic phenomena in materials and devices that exhibit a strong coupling between their magnetic and electronic/thermal/optical properties.
Nanoscale Magnetic and Thermal Imaging System | Nanoscale Imageing suite | Cambridge | Physical | Electrical | The Nanoscale Magnetic and Thermal Imaging System uses atomic defects in nanoscale diamond crystals to probe the local temperature and magnetic field with a spatial resolution of ~10 nm | The dynamic range of the system spans DC to MHz with sub mT and mK resolution for the magnetic and temperature sensing modes respectively. The imaging system is housed in a temperature-controlled and vibrationally isolated housing, which enables <0.5 K temperature stability and <5 nm drifts over the course of several hours.
Wafer Scale Atomic Force Microscopy (AFM) | Bruker Dimension Icon AFM with 8 inch wafer stage | Cambridge | Physical | Surface science | Capable of accurately mapping materials topography and device electrical properties at the nanoscale across a full 8" (200 mm) wafer without requiring any wafer rotation or manual position adjustment allowing semi-automated morphology and performance sampling. | It has the capability to measure a wide range of electrical properties on both unprocessed materials and processed operating devices. These include resistance, conductance, capacitance, local potential, piezoelectric response, magnetism and photoconductivity.
Wide Bore Magnet | Oxford Innovative Cryogenic Engineering bespoke 12 Tesla solenoid fitted with a VTI with a 100 mm usable bore | Cambridge | Physical | Magnetic | The system will have a field homogeneity of 0.05% over a 1cm DSV and 0.5% over a 4cm DSV. The system is entirely cryo-cooler operated with a He gas filled cooling loop. The VTI will operate in static, dynamic and one-shot modes. | The system is intended to facilitate materials characterisation and process development across the full range of Royce areas. While the system is provided with a generic fixed sample probe and a 100 A transport probe technical support will be available to exploit the large internal bore of this magnet by designing custom measurement probes. A wide range of standard laboratory equipment is available in the host laboratory to use in conjunction with the system.
3D Optical Interferometer | Zygo NewView 200 | Imperial | Physical | Surface science | White light 3D optical interferometer; a non-destructive, ambient method for determining surface structure | This instrument is a white light 3D optical interferometer, and a non-destructive, ambient method for determining surface structure. It has nano-scale height resolution (~1 nm) and lateral resolutions be-tween 0.3 μm and 20 μm. Large areas can be mapped using the automated facility to produce a montage of single images. The Zygo utilises a beam splitter and reference surface to achieve the measurement of sample sur-face topography. The phase difference between the two is analysed by adjusting the height of the reference surface and analysing the effect on each pixel in the collected image. This is performed by the accompanying software, MetroPro and results in a 3D data-set where z-axis values are deter-mined interferometrically and lateral distances are calculated through objective lens calibration.
Advanced Photoelectron Spectroscopy Laboratory (APSL) | Thermo Fisher K-Alpha+ | Imperial | Physical | Surface science | X-ray Photoelectron Spectrometer - a fully integrated, high-throughput, monochromated small-spot XPS system with depth profiling capabilities | The Advanced Photoelectron Spectroscopy Laboratory (APSL) is equipped with two state-of-the-art spectrometers, one providing high-throughput UHV XPS capability, and the other capable of providing measurement flexibility between near-ambient pressure and UHV conditions for both XPS and UPS measurements. The X-ray Photoelectron Spectrometer – Thermo Fisher K-Alpha+ is a fully integrated, high-throughput, monochromated small-spot XPS system with depth profiling capabilities.
Atomic Force Microscope (AFM) | Bruker Innova and an Asylum MFP-3d | Imperial | Physical | Surface science | Imaging technique for probing the topography of surfaces at very high magnifications | Atomic Force Microscopy (AFM) is a technique widely used for probing the topography of surfaces at much higher magnifications than those achieved using a traditional optical microscope. The technique relies on the interaction of atoms on a surface with a small sharp tip as it is rastered across the surface, causing very small movements of the tip. Research within the facility covers a wide range of topics, including topographical imaging of thin films, topographical and electric characterisation of 2D materials, characterisation of bio-active materials and imaging of cells.
Dilatometer | Netzsch 402E | Imperial | Physical | Thermal | Highly precise measurement of dimension changes to solids, melts, powders and pastes | Changes in the dimensions of a specimen are detected by a transducer and these changes are then measured as a function of temperature during a controlled temperature program, up to a maximum of 1500°C. Dilatometry is commonly used to determine the coefficient of linear thermal expansion of bulk materials and also to investigate phase transitions, glass transitions and for sintering studies.
Ellipsometer | Woollam V-VASE Ellipsometer | Imperial | Physical |  | Optical measurement using thin films | Ellipsometry is an optical measurement technique that uses reflection from (or transmission through) the surface of a thin film or stack of films to determine the complex refractive index of a given layer. A polariser is used to vary between s- and p- polarised incident light and an analyser and photodetector are used to measure the changes in polarisation. By monitoring the changes in ratio of reflected or transmitted intensities of the two polarisations for each wavelength, the full complex refractive index can be recovered by fitting the measured data to fundamental physical models such as the Drude-Lorentz for metals. This is a very useful process when investigating a material with an unknown refractive index or determining the thickness of a sample with known optical properties. The Woollam V-VASE Ellipsometer is fully-automated, mounted on a rotating stage that allows for angles of incidence between 15⁰ and 90⁰ (0.01⁰ accuracy) with a detection range spanning from the ultraviolet to near infrared (240-1700nm) selected using a monochromator. Equipped with a rotating analyser, the equipment can reliably measure a diverse range of materials including dielectrics, semiconductors, metals and polymers. With the vertical-mount, this system is capable of both reflection and transmission measurements.
FIB-SIMS Ion Microscope with Micro-Manipulators | FEI FIB200-SIMS | Imperial | Physical | Surface science | Focused Ion Beam - Secondary Ion Mass Spectrometry | The FIB-SIMS instrument is used to image surfaces with secondary ions at a nano-scale lateral resolution, sub 100 nm. The FIB primary ion beam can be focused to an ultimate spot size of a 7 nm for imaging surfaces with secondary electrons. For high doses the effect of the FIB primary ion beam is to sputter the surface with great precision enabling, for example, thin sections that are electron transparent to be produced for transmission electron microscopy.
Microwave Cryo Probe Station | Janis Microwave (MW) Cryo Probe Station | Imperial | Physical |  | The Microwave (MW) Cryo-probe Station is designed to provide affordable vacuum and cryogenic probing of wafers and devices. | The on-wafer measurements can be performed under external electrical bias and magnetic field (up to 0.15 T) applied in horizontal or vertical directions, in a wide temperature (10 K – 600 K) and frequency (d.c. – 40 GHz) ranges.
Room-Temperature Probe Station | Signatone S-1160 | Imperial | Physical |  | Used to perform electrical measurements on devices at room temperature; an ideal equipment for a multi-purpose analytical platform. It can be used to probe small or large geome-tries by fitting with either high- or low-powered optics. | Designed to support a broad range of precision probing applications including MCM’s, hybrids and wa-fers. It is also compatible with a magnetic and vacuum base micro-positioners. In addition, it has purpose-built heating stage that allows measurement at temperatures up to 250°C with 0.1°C accuracy.
Thermal Analysis | Netzsch 'Jupiter', Stanton Redcroft 780 series | Imperial | Physical | Thermal | Differential Scanning Calorimetry (DSC) and Thermogravimetric Analysis (TGA), simultaneously, over the temperature range of 25°C to 1500°C. | This enables the investigation of processes that involve a gas, and therefore result in a mass change, such as de-hydration, decomposition, oxidation/reduction, thermal stability etc., as well as structural process-es such as phase transitions, glass transitions, changes of state and crystallisation which have no change in mass.
Thin Film Analyser | Filmetric F20-UV | Imperial | Physical |  | The F20–UV is a thin film analyser with the ability to measure thickness and refractive index in less than a second. | The thickness measurement ranges between 1 nm – 40 μm, with a wavelength range between 190 – 1100 nm. Features included in the F20–UV include an integrated spectrometer, a flattening filter for highly reflective sub-strates, a FILmeasure standalone software for remote data analysis, reflectance standards, thickness standard, SS-3 sample stage with fibre optic cable and a TH1-lamp.
Vector Network Analyser | Agilent 8722ES | Imperial | Physical |  | Agilent 8722ES vector network analyzer covers the frequency range of 300 kHz to 50 GHz, and allows complete characterization of RF and microwave components. | Includes an integrated synthesized source, test set and tuned receiver. The built-in S-parameter test set provides a full range of magnitude and phase measurements in both the forward and reverse directions. Built-in vector accuracy enhancement techniques include full two-port, adapter-removal, and optional TRL calibration.
Alpha Step IQ Surface Profiler | Lot-Oriel, AS-IQ | Leeds | Physical | Surface science | Stylus-based surface profiler that combines high measurement precision with versatility and economy | Surface profiler is a tool that provides 2D high accurate measurement on semiconductor substrate by scanning a sharp diamond tipped stylus with 5 microns in radius across substrate surface. Topography information such as thin step heights and surface micro roughness can be determined. The Alpha Step Surface Profiler can measure height of 400 microns with a 5nm accuracy and maximum scan length of 10mm.
Drop shape analyser for surface analysis | Kruss DSA100E Contact Angle | Liverpool | Physical | Surface science | Fully automated software controlled instrument for the measurement of contact angles of solids | The Kruss DSA100E is a fully automated software controlled instrument for the measurement of contact angles of solids using the sessile drop method and surface tensions using the pendant method. The standard configuration can dispense 1-200μL volumes onto millimetre sized samples whereas conversion to the micro system allows smaller doses of 20pL to be dispensed onto samples in the micrometre range. The water contact angle provides valuable information on the hydrophobicity of the sample. Surface tension plays an important role in many different processes and is particularly useful for emulsion stability and determining the tendency for phases to separate.
High Throughput Dynamic Light Scattering (DLS) analyser | DLS Platereader II | Oxford | Physical | Particle size | High-throughput, automated, temperature-controlled Dynamic Light Scattering (DLS) analyser | The DLS Platereader II is a high-throughput, automated, temperature-controlled Dynamic Light Scattering (DLS) analyser. It allows for the measurements of the size and interactions of nanoparticles and other macromolecules in situ in industry-standard microwell plates. No liquid handling occurs after dispensing into the plates, to maximise throughput and minimise sample carryover.
Impedance Analyser | Bio-Logic MTZ-35 Impedance Analyser | Oxford | Physical | Electrical | Characterisation of physical properties and/or chemical interactions in materials | Impedance spectroscopy is a primary tool in materials research that helps characterise the physical properties and/or chemical interactions of the materials under investigation. The Bio-Logic MTZ-35 impedance analyser has the specifications and features required to address the broad scope of applications in the materials research field. With a wide frequency range (10 µHz - 35 MHz) and superior accuracy (0.1% amplitude, 0.05% phase) the MTZ-35 impedance analyser tackles the most difficult tasks in materials science today.
Superconducting Quantum Interference Device (SQUID) magnetomoter | Quantum Design MPMS 3 | Sheffield | Physical | Magnetic | The Superconducting QUantum Interference Device (SQUID) magnetometer offers fast, sensitive measurements of magnetisation (down to 5 x 10-8emu) and electrical properties in magnetic fields of up to 7T. | Temperature can be varied between 1.8 and 400K as standard and up to 1000K with Vibrating Sample Magnetometry (VSM) measurements. We can simulate extreme environments with a pressure cell exerting up to 1.3GPa. AC Resistance, Hall effect, I-V and differential resistance measurements can be performed under all conditions. Fast loading of samples and full sweeps of magnetic field (30 min) mean the system is a highly efficient and versatile characterisation instrument.
Thermomechanical Compression (TMC) | System/Suite | Sheffield | Physical | Thermal | This machine was designed and built to simulate a wide range of industrial metalworking processes and is essential in the understanding of influence of processing on both microstructure and properties. | The bespoke mechanical design, coupled with the new pulsar Digital Control System and associated fast thermal treatment unit makes this a unique and world-leading machine.
Thermal Desorption Spectroscopy | Hiden Analytical Ltd - TPD Workstation type 640100 | UKAEA | Physical | Surface science | The Thermal Desorption Spectroscopy workstation at UKAEA-MRF consists of a ultra-high vacuum furnace setup coupled to a high-accuracy mass spectroscopy system. This allows for studies of the rate of desorption of gases contained in a sample. | The system at UKAEA-MRF has been extensively used for exhaustive Deuterium and Tritium retention studies of samples from the first wall of the Joint European Torus fusion reactor at Culham. Furthermore, the Thermal Desorption Spectroscopy setup has been successfully used for H isotopes and He retention and permeation study, in both the study of H diffusivity related to corrosion of materials and on coatings for fission applications.
UHV Surface Analytical Instrument | Combined IONTOF TOF.SIMS5-Qtac100 LEIS instrument | Imperial | Physical & Chemical | Surface science | UHV surface analytical instrument that provides chemical information from the outer atomic layer of a sample to the depth of approximately 1micron. | Dual beam system that can be operated in a non-destructive static mode for high-resolution mass spectrometry and ion mapping, and in dynamic mode, for depth profiling.
Contact Mode Profilometer | Veeco Dektak 150 | Imperial |  |  | Contact mode profilometer with the function to measure the thickness of thin films | The Dektak 150 is a contact mode profilometer with the function to measure the thickness of thin films. It demonstrates, while comprising of a range of configurations and add-on options for superior programmability, repeatability detailed analysis and low-force characterisation.

## Facilities
Facility name | Partner/location | # instruments | Description | Image/video?
David Cockayne Centre for Electron Microscopy | Oxford | 4 | With its dedicated staff of research support scientists and technical support staff, the David Cockayne Centre for Electron Microscopy provides training and supports applications on the core Departmental EM equipment, with the aim to help researchers obtain the highest possible quality data from the instruments. | http://www-em.materials.ox.ac.uk/uploads/images/Slideshow/6500F_slide.jpg
Thin Film Technology Laboratory | Imperial (London) | 17 | The Thin Film Technology Laboratory was founded by Professor Neil Alford FREng MBE and Dr Peter Petrov in 2001. As part of the London Centre for Nanotechnology (LCN) it provides facilities for nano-scale thin film deposition, device patterning and electrical characterisation. | http://wwwf.imperial.ac.uk/blog/photography/files/2018/02/180118_tft_lab_peter_petrov_002.jpg
Thermal Analysis Facility | Imperial (London) | 7 | The behaviour of materials as a function of temperature is investigated in the Thermal Analysis facility, where the major Thermal Analysis techniques involving the measurement of mass, temperature, heat flow and dimensions are available. With the exception of dilatometry, where a solid specimen is required, typical samples need only be a few mg and can be in bulk, powder or liquid form. | https://www.imperial.ac.uk/ImageCropToolT4/imageTool/uploaded-images/DIL_402_E---TA--tojpeg_1501754026508_x2.jpg
Surface Analysis Facility | Imperial (London) | 5 | The Surface Analysis Facility incorporates SIMS, LEIS, FIB and optical interferometry. The facility provides state of the art analyses of a wide range of surfaces using time of flight secondary ion mass spectrometry (ToF-SIMS), low energy ion scattering (LEIS), and focussed ion beam (FIB) microscopy with secondary ion mass spectrometry (SIMS). | http://www.imperial.ac.uk/icimages?p_imgid=360769
The Maxwell Centre | Cambridge | 15 | The Maxwell Centre is the centrepiece for industrial engagement with the physical scientists and engineers working on the West Cambridge Science and Technology Campus. Two-way flow of ideas and researchers adds value when 'blue-skies' activities meet research objectives relevant to economic opportunities for industry and society at large. The scale of industrial involvement is already substantial, and this will be increased through the activities in the new building, in the collaborating Departments and in the commercial space on the West Cambridge site. The associated industrial research, development and manufacturing will generate an overall economic impact within the UK much greater than the co-investment committed to the programme. | https://sdc.co.uk/ptl/download/file/21169?defaultFile=%2FDefaultImages%2FdefaultImage.png&cultureId=127&useLarge=true
Leeds Electron Microscopy and Spectroscopy Centre | Leeds | 10 | Leeds Electron Microscopy and Spectroscopy Centre (LEMAS) is internationally renowned as a leading research centre in microscopic and spectroscopic characterisation of solid materials. We aim to develop and underpin materials characterisation techniques at the University of Leeds and to also offer external services to outside higher education institutions and industry. | https://engineering.leeds.ac.uk/images/800x400_lemas_home.JPG
Leeds University Nanotechnology Cleanroom | Leeds | 20 | The Leeds Nanotechnology Cleanroom’s mission is to be a leading fabrication centre, supporting cutting edge research activities across the physical and life sciences. The facility includes 200 m2 of ISO 5 (class 100) cleanroom containing a range of state-of-the art equipment to suit most micro- and nano-fabrication requirements, including photo- and e-beam lithography, deposition, wet and dry etching, post-processing and characterisation. The cleanroom facilities are supported by a suite of peripheral ‘back end’ laboratories for post-processing activities including wafer sawing, scribing, wire bonding, and electrical characterisation. | https://engineering.leeds.ac.uk/images/800x400_cleanroom.jpg
Versatile X-ray Spectroscopy Facility (VXSF) | Leeds | 1 | This new equipment, funded by Royce, will establish the world’s first multi-technique X-ray core level spectroscopy facility designed to provide an integrated service for the characterisation of materials under control of environmental conditions. Combining hard and soft X-ray photoelectron (XPS) with X-ray emission spectroscopy (XES), researchers will be able to characterise the nature of chemical bonding and chemical composition. Environmental control will allow users to characterise materials under conditions relevant for manufacture and application. | https://engineering.leeds.ac.uk/images/Bragg_800x400.jpg
Multifunctional Materials Growth Facility | Leeds | 1 | This new equipment, funded by Royce, will enable organic, ferromagnetic, piezoelectric, superconducting, and exotic topologically insulating materials to be combined with atomic resolution in a bespoke set of ultra-high vacuum chambers. This will enable electronic and opto-electronic devices to be designed in which the properties are controlled by manipulation of the atomic interfaces. | http://www.leeds.ac.uk/images/roycefacilities800.jpg
Materials Innovation Factory (MIF) | Liverpool | 28 | The 11,600m2 Materials Innovation Factory is a unique and flexible space. Long term Research Hotel residencies are available for up to seven people, offering the ability to co-locate your research teams on site with our specialists. The MIF Open Access Area houses one of the highest-concentration of materials science automation robotics in the world. Our expertise in automated materials discovery has enabled us to develop a bespoke robotic platform – the Formulation Engine. Capable of handling multiple workflows simultaneously, the modular Formulation Engine allows a range of automated techniques to be flexibly incorporated into a research work stream. | https://www.liverpool.ac.uk/media/livacuk/materials-innovation-factory/MIF-entrance.jpg
Royce Translational Centre (RTC) | Sheffield | 6 | The Royce Translational Centre (RTC) has been set up to evolve novel materials and processing techniques developed by research teams and make them accessible for trial by industry. The RTC gives companies the opportunity to investigate the feasibility of investigating new technologies for their business without the need to invest in capital equipment.
Materials Research Facility (MRF) - Culham Centre for Fusion Energy | UKAEA - CCFE | 25 | The Materials Research Facility (MRF) at Culham has been established to analyse material properties in support of both fission and fusion research. It is part of the National Nuclear User Facility (NNUF) initiative, launched by the Government and funded by EPSRC, to set up a multi-site facility giving academia and industry access to internationally-leading experimental equipment. The MRF will soon be able to offer hot cells for processing and analysis of neutron-irradiated material. | http://www.ukspa.org.uk/sites/default/files/Culham%20Sci%20Cnt_Dsc_1458a.jpg
National Nuclear Laboratory | NNL | 4 | NNL facilities include dedicated materials characterisation suite for the analysis of highly active materials including microscopy, Raman and sample preparation techniques. Instruments are modified for remote handling and characterisation of highly active samples (e.g. irradiated fuel and cladding). | https://youtu.be/tcW7bR-YWZ8
Multidisciplinary Characterisation Facility | Manchester |  | The Multidisciplinary Characterisation Facility (MCF) addresses industrial needs by providing the means to study materials at a range of scales (component to sub-nm) under demanding environments as close as possible to those experienced in service.
Bio Suite??
Dalton Cumbrian Facility (DCF) |  |  | The Dalton Cumbrian Facility is the state-of-the-art research base of The University of Manchester's Dalton Nuclear Institute, part of the National Nuclear User Facility. The DCF provides academia and industry with the opportunity to carry out high-end research in radiation science and nuclear engineering decommissioning, incorporating academic access to the active research facilities within National Nuclear Laboratory Central Laboratory on the Sellafield site. | http://www.dalton.manchester.ac.uk/media/eps/dalton/newspictures/Dalton-Cumbrian-Facility-025.jpg
National Graphene Institute (NGI) | Manchester |  | The NGI is equipped with 1,500m² of class 100 and 1000 cleanrooms - which have an atmosphere more than a million times purer than air - and the latest technology for nanoscale and characterisation projects.

## Lists
Make (or Processing/Synthesis) | 3D Printing | Biomaterials | Tier 1 | Tier 2 | Tier 3
|  | Metals | Make | _3D_Printing | Biomaterials
|  | Composites | Characterise | Additive_Manufacturing | Metals
|  | Ceramics | Test | Manufacturing | Composites
| Additive Manufacturing | Biomaterials | Modelling | Fabrication | Ceramics
|  | Metals | Design | Chemical | Biomaterials
|  | Composites | Sample_preparation | Mechanical | Metals
|  | Ceramics |  | Physical | Composites
| Manufacturing | Cutting |  | Microscopy | Ceramics
|  | Casting |  | Chemical_properties | Cutting
|  | Welding / Joining |  | Physical_properties | Casting
|  | Forming |  | Mechanical_properties | Welding / Joining
| Fabrication | Lithography |  | Optical_properties | Forming
|  | Etching |  |  | Lithography
|  | Post-processing |  |  | Etching
Characterise (or Structure) | Chemical | Identification |  |  | Post-processing
|  | Structure |  |  | Identification
|  | Distribution |  |  | Structure
| Mechanical | Hardness testing |  |  | Distribution
|  | Particle size |  |  | Hardness testing
|  | Bulk properties |  |  | Particle size
|  | Surface science |  |  | Bulk properties
| Physical | Electrical |  |  | Surface science
|  | Thermal |  |  | Electrical
|  | Radiation |  |  | Thermal
|  | Surface science |  |  | Radiation
|  | Magnetic |  |  | Surface science
|  | Optical |  |  | Magnetic
| Microscopy | Electrons |  |  | Optical
|  | Visible light |  |  | Electrons
|  | Infra-red |  |  | Visible light
|  | X-Ray |  |  | Infra-red
Test (or Performance/Testing) | Chemical properties | Identification |  |  | X-Ray
|  | Structure |  |  | Identification
|  | Distribution |  |  | Structure
| Physical properties | Electrical |  |  | Distribution
|  | Thermal |  |  | Electrical
|  | Radiation |  |  | Thermal
|  | Magnetic |  |  | Radiation
|  | Optical |  |  | Magnetic
| Mechanical properties | Hardness testing |  |  | Optical
|  | Particle size |  |  | Hardness testing
|  | Bulk properties |  |  | Particle size
|  | Surface science |  |  | Bulk properties
| Optical properties | Reflecting |  |  | Surface science
|  | Absorbing |  |  | Reflecting
|  | Splitting |  |  | Absorbing
Modelling/Simulation |  |  |  |  | Splitting
Design/Invent
Sample preparation